## Sheet1
run_order | Temp_coded | PVC_coded | CatalystConc_coded | Crosslinking_coded | CatalystType_coded | HardenerType_coded | PendelumHardness
1 | -1 | -1 | -1 | -1 | -1 | 1 | 67
2 | 1 | -1 | -1 | -1 | 1 | -1 | 99
3 | -1 | 1 | -1 | -1 | 1 | -1 | 71
4 | 1 | 1 | -1 | -1 | -1 | 1 | 95
5 | -1 | -1 | 1 | -1 | 1 | -1 | 61
6 | 1 | -1 | 1 | -1 | -1 | 1 | 98
7 | -1 | 1 | 1 | -1 | -1 | 1 | 99
8 | 1 | 1 | 1 | -1 | 1 | -1 | 84
9 | -1 | -1 | -1 | 1 | 1 | 1 | 81
10 | 1 | -1 | -1 | 1 | -1 | -1 | 100
11 | -1 | 1 | -1 | 1 | -1 | -1 | 84
12 | 1 | 1 | -1 | 1 | 1 | 1 | 101
13 | -1 | -1 | 1 | 1 | -1 | -1 | 70
14 | 1 | -1 | 1 | 1 | 1 | 1 | 103
15 | -1 | 1 | 1 | 1 | 1 | 1 | 67
16 | 1 | 1 | 1 | 1 | -1 | -1 | 99