## Sheet1
run_order | Temp_coded | PVC_coded | CatalystConc_coded | Crosslinking_coded | CatalystType_coded | HardenerType_coded | PendelumHardness
1 | -1 | 1 | -1 | -1 | -1 | 1 | 71
2 | 1 | 1 | -1 | -1 | -1 | 1 | 98
3 | -1 | 1 | -1 | 1 | -1 | 1 | 78
4 | 1 | 1 | -1 | 1 | -1 | 1 | 99
5 | -1 | 1 | -1 | -1 | -1 | -1 | 69
6 | 1 | 1 | -1 | -1 | -1 | -1 | 93
7 | -1 | 1 | -1 | 1 | -1 | -1 | 78
8 | 1 | 1 | -1 | 1 | -1 | -1 | 101
9 | -1 | 1 | 1 | -1 | -1 | 1 | 56
10 | 1 | 1 | 1 | -1 | -1 | 1 | 84
11 | -1 | 1 | 1 | 1 | -1 | 1 | 67
12 | 1 | 1 | 1 | 1 | -1 | 1 | 87
13 | -1 | 1 | 1 | -1 | -1 | -1 | 52
14 | 1 | 1 | 1 | -1 | -1 | -1 | 90
15 | -1 | 1 | 1 | 1 | -1 | -1 | 67
16 | 1 | 1 | 1 | 1 | -1 | -1 | 92
17 | -1 | 1 | -1 | -1 | 1 | 1 | 67
18 | 1 | 1 | -1 | -1 | 1 | 1 | 97
19 | -1 | 1 | -1 | 1 | 1 | 1 | 84
20 | 1 | 1 | -1 | 1 | 1 | 1 | 99
21 | -1 | 1 | -1 | -1 | 1 | -1 | 73
22 | 1 | 1 | -1 | -1 | 1 | -1 | 95
23 | -1 | 1 | -1 | 1 | 1 | -1 | 84
24 | 1 | 1 | -1 | 1 | 1 | -1 | 102
25 | -1 | 1 | 1 | -1 | 1 | 1 | 58
26 | 1 | 1 | 1 | -1 | 1 | 1 | 95
27 | -1 | 1 | 1 | 1 | 1 | 1 | 74
28 | 1 | 1 | 1 | 1 | 1 | 1 | 99
29 | -1 | 1 | 1 | -1 | 1 | -1 | 99
30 | 1 | 1 | 1 | -1 | 1 | -1 | 56
31 | -1 | 1 | 1 | 1 | 1 | -1 | 73
32 | 1 | 1 | 1 | 1 | 1 | -1 | 105
33 | -1 | -1 | -1 | -1 | -1 | 1 | 70
34 | 1 | -1 | -1 | -1 | -1 | 1 | 99
35 | -1 | -1 | -1 | 1 | -1 | 1 | 82
36 | 1 | -1 | -1 | 1 | -1 | 1 | 96
37 | -1 | -1 | -1 | -1 | -1 | -1 | 71
38 | 1 | -1 | -1 | -1 | -1 | -1 | 93
39 | -1 | -1 | -1 | 1 | -1 | -1 | 81
40 | 1 | -1 | -1 | 1 | -1 | -1 | 102
41 | -1 | -1 | 1 | -1 | -1 | 1 | 61
42 | 1 | -1 | 1 | -1 | -1 | 1 | 93
43 | -1 | -1 | 1 | 1 | -1 | 1 | 74
44 | 1 | -1 | 1 | 1 | -1 | 1 | 100
45 | -1 | -1 | 1 | -1 | -1 | -1 | 60
46 | 1 | -1 | 1 | -1 | -1 | -1 | 92
47 | -1 | -1 | 1 | 1 | -1 | -1 | 73
48 | 1 | -1 | 1 | 1 | -1 | -1 | 103
49 | -1 | -1 | -1 | -1 | 1 | 1 | 67
50 | 1 | -1 | -1 | -1 | 1 | 1 | 92
51 | -1 | -1 | -1 | 1 | 1 | 1 | 78
52 | 1 | -1 | -1 | 1 | 1 | 1 | 100
53 | -1 | -1 | -1 | -1 | 1 | -1 | 67
54 | 1 | -1 | -1 | -1 | 1 | -1 | 88
55 | -1 | -1 | -1 | 1 | 1 | -1 | 75
56 | 1 | -1 | -1 | 1 | 1 | -1 | 103
57 | -1 | -1 | 1 | -1 | 1 | 1 | 63
58 | 1 | -1 | 1 | -1 | 1 | 1 | 93
59 | -1 | -1 | 1 | 1 | 1 | 1 | 70
60 | 1 | -1 | 1 | 1 | 1 | 1 | 100
61 | -1 | -1 | 1 | -1 | 1 | -1 | 64
62 | 1 | -1 | 1 | -1 | 1 | -1 | 98
63 | -1 | -1 | 1 | 1 | 1 | -1 | 76
64 | 1 | -1 | 1 | 1 | 1 | -1 | 103